## OIL
Health | Lab No. | Lab Date | Sampled Date | Model | Asset ID | Asset Serial Number | Component | Component Serial No. | Meter | Meter on Fluid | Calculated Meter on Fluid | Meter Units | Component Meter | Fluid Changed | Filter Changed | Makeup Fluid | Makeup Units | Fluid Brand | Fluid Type | Fluid Weight | Kidney Loop | Dealer Name | Customer Name | Jobsite | UCID | Label No. | Work Order No. | Status | Sample Activity | Interp. Text | Distribution Date | Created by | Created on | Cu | Fe | Cr | Pb | Sn | Si | Al | Ni | P | Mo | Ag | Ti | V | Cd | Mn | Ar | Be | Bi | In | Li | Rb | S | Sb | Sr | Cl* | As* | S* | Br* | I* | Zr* | Sb* | Ce* | Sc* | Sr* | Yb* | Ca* | Cr* | Fe* | K* | Mg* | Na* | P* | Si* | Zn* | Au* | Ag* | Al* | Ba* | Cd* | Cu* | Mn* | Mo* | Ni* | Pb* | Sn* | Ti* | V* | MO_Al2O3 | MO_CaO | MO_CuO | MO_Fe2O3 | MO_K2O | MO_MgO | MO_P2O5 | MO_SiO2 | MO_SnO2 | MO_SO3 | MO_TiO2 | MO_ZnO | Ag-RDE | Al-RDE | Ba-RDE | B-RDE | Ca-RDE | Cr-RDE | Cu-RDE | Fe-RDE | Mg-RDE | Mo-RDE | Na-RDE | Ni-RDE | Pb-RDE | P-RDE | Si-RDE | Sn-RDE | Ti-RDE | V-RDE | Zn-RDE | Ag-RFS | Al-RFS | B-RFS | Ca-RFS | Cr-RFS | Cu-RFS | Fe-RFS | Mo-RFS | Na-RFS | Ni-RFS | Pb-RFS | P-RFS | Si-RFS | Sn-RFS | Ti-RFS | V-RFS | W-RFS | Zn-RFS | V100 | V40 | V38 | V40% | VI | Ca | Si | Mo | P | Zn | Mg | Cu | Ba | B | Na | Be | Li | TAN | iAN | ipH | TBN | iBN | ipH_TBN | W | Water % | W (Syn) | NaW | H2O | H2O (ppm) | Free Water | A | PGC | Glycol | F | Fuel | PFc | % Gasoline | ME_INS | Na | K | B | Si | Al | Fe | Pb | Ca | Zn | S | FDM | ISO | PC Rating | PCV | PQI | NAS | 5-15 | 15-25 | 25-50 | 50-100 | >5 | >10 | >15 | >25 | >50 | >100 | SAE Code | SAE Grade | Debris | 4µ | 6µ | 10µ | 14µ | 18µ | 21µ | 38µ | 50µ | 70µ | 4u/100ml | 6u/100ml | 14u/100ml | 21u/100ml | 38u/100ml | 70u/100ml | Total part/ml | Cutting SD | Fatigue SD | Sliding SD | Non Metallic SD | Non Metallic | SAE >4 | SAE >6 | SAE >14 | SAE >21 | SAE >38 | SAE >70 | Cap | DEF_HC | MST | S1-ST | S1-TEN | S2-ST | S2-TEN | S3-ST | S3-TEN | ST | OXI | NIT | SUL | ST_WEIGHT | ST* | ASH* | H2O* | VOL* | Color | Oil Color | Desc
No Action Required | T08P-52032-1101 | 2022-02-01 | 2022-01-23 | 777E | DT023 | CAT0777ECKDP01366 | ENGINE |  | 6574 | 66 | 66 | HR |  | Y | Y |  |  | SINOPEC | TULUX T700 | 15W-40 |  | WESTRAC EQUIPMENT PTY. LTD. | WESTGOLD RESOURCES LIMITED |  | WESTGOLD RESOURCES LTD. |  |  | New | None | All test results appear normal. Continue to sample at consistent intervals. For enquiries regarding this evaluation, please contact Jim Durning Ph 9377 9757 | 2022-02-03 00:13 | BROWN, GARY | 2022-01-25 | <1 | <1 | <1 | <1 | <1 | 5 | <1 | <1 | 1095 | 69 | <1 | <1 | 0 | 0 | 0 |  |  |  | <1 | <1 |  |  | 0 | [84 empty] | 107.0 |  |  |  | 1401 | 5 | 69 | 1095 | 1282 | 387 | <1 | 0 | 349 | <1 |  | <1 | [6 empty] | N | [9 empty] | N |  |  |  |  | <1 | 1 | 349 | 5 | <1 | <1 | <1 | 1401 | 1282 | [5 empty] | 2 | [50 empty] | 0 | 13 | 4 | 20
No Action Required | T08P-52013-2934 | 2022-01-13 | 2022-01-08 | 777E | DT023 | CAT0777ECKDP01366 | WHEEL BEARINGS FRONT RIGHT |  | 6508 | 131 | 131 | HR |  | Y | NA |  |  | SINOPEC | TO-4 HD TRANS FLUID | 60 |  | WESTRAC EQUIPMENT PTY. LTD. | WESTGOLD RESOURCES LIMITED |  | WESTGOLD RESOURCES LTD. |  |  | New | None | All test results appear acceptable, please continue sampling at the recommended interval. For any technical enquiries regarding this evaluation, please contact Diana Grayson on (08) 9377 9745. For any general enquiries, please contact SOS LAB WA on (08) 9377 9521. | 2022-01-14 18:13 | DAVERN, LEIGH | 2022-01-08 | <1 | 13 | <1 | <1 | <1 | 13 | <1 | <1 | 849 | <1 | <1 | <1 | 0 | 0 | 0 |  |  |  |  | <1 |  |  | 0 | [84 empty] | 309.5 |  |  |  | 3154 | 13 | <1 | 849 | 963 | 14 | <1 | 0 | 2 | 1 |  | <1 | [6 empty] | N | [14 empty] | 1 | <1 | 2 | 13 | <1 | 13 | <1 | 3154 | 963 |  |  | 22/21/16 |  |  | 8 | [14 empty] | 33173 | 10216 | 1575 | 412 |  | 110 | 12 |  | 1 | [28 empty] | 7 | 6 | 14
No Action Required | T08P-52013-1845 | 2022-01-13 | 2022-01-08 | 777E | DT023 | CAT0777ECKDP01366 | TRANSMISSION POWER SHIFT |  | 6508 | 494 | 494 | HR | 6508 | N | N |  |  | SINOPEC | TO-4 HD TRANS FLUID | 30 |  | WESTRAC EQUIPMENT PTY. LTD. | WESTGOLD RESOURCES LIMITED |  | WESTGOLD RESOURCES LTD. |  |  | New | None | All test results appear acceptable, please continue sampling at the recommended interval. For any technical enquiries regarding this evaluation, please contact Diana Grayson on (08) 9377 9745. For any general enquiries, please contact SOS LAB WA on (08) 9377 9521. | 2022-01-16 10:13 | DAVERN, LEIGH | 2022-01-08 | 1 | 8 | <1 | <1 | <1 | 6 | <1 | <1 | 805 | 1 | <1 | <1 | 0 | 0 | 0 |  |  |  | <1 | <1 |  |  | 0 | [84 empty] | 95.9 |  |  |  | 3047 | 6 | 1 | 805 | 1014 | 11 | 1 | 0 | <1 | 2 |  | <1 | [6 empty] | N | [14 empty] | 2 | 1 | <1 | 6 | <1 | 8 | <1 | 3047 | 1014 |  |  | 20/18/14 |  |  | 2 | [14 empty] | 7632 | 1589 | 284 | 94 |  | 22 | 0 |  | 0 | [28 empty] | 7 | 6 | 15
No Action Required | T08P-52013-3139 | 2022-01-13 | 2022-01-08 | 777E | DT023 | CAT0777ECKDP01366 | FINAL DRIVE REAR LEFT |  | 6508 | 494 | 494 | HR | 6508 | N | NA |  |  | SINOPEC | TO-4 HD TRANS FLUID | 60 |  | WESTRAC EQUIPMENT PTY. LTD. | WESTGOLD RESOURCES LIMITED |  | WESTGOLD RESOURCES LTD. |  |  | New | None | All test results appear acceptable, please continue sampling at the recommended interval. For any technical enquiries regarding this evaluation, please contact Diana Grayson on (08) 9377 9745. For any general enquiries, please contact SOS LAB WA on (08) 9377 9521. | 2022-01-15 18:29 | DAVERN, LEIGH | 2022-01-08 | <1 | 9 | <1 | <1 | <1 | 9 | <1 | <1 | 770 | <1 | <1 | <1 | 0 | 0 | 0 |  |  |  |  | <1 |  |  | 0 | [84 empty] | 318.8 |  |  |  | 2817 | 9 | <1 | 770 | 878 | 13 | <1 | 0 | 9 | <1 |  | <1 | [6 empty] | N | [14 empty] | <1 | <1 | 9 | 9 | <1 | 9 | <1 | 2817 | 878 |  |  | 22/20/15 |  |  | 7 | [14 empty] | 26153 | 5007 | 528 | 161 |  | 52 | 10 |  | 3 | [28 empty] | 7 | 5 | 13
Monitor Component | T08P-52013-2038 | 2022-01-13 | 2022-01-08 | 777E | DT023 | CAT0777ECKDP01366 | STEERING SYSTEM |  | 6508 | 494 | 494 | HR | 6508 | N | Y |  |  | SINOPEC | TO-4 HD TRANS FLUID | 30 |  | WESTRAC EQUIPMENT PTY. LTD. | WESTGOLD RESOURCES LIMITED |  | WESTGOLD RESOURCES LTD. |  |  | New | None | The oil viscosity (V40/V100) is lower than the specification for the reported oil. This may indicate mixed oils or wrong oil grade. The aluminium and silicon indicate possible dirt entry. Check the seals, breathers and fill point for dirt entry points. The particle count is elevated. Check for contaminants. For enquiries regarding this evaluation, please contact Jim Durning Ph 08 9377 9757. | 2022-01-19 18:12 | DAVERN, LEIGH | 2022-01-08 | <1 | 10 | <1 | <1 | <1 | 13 | 6 | <1 | 893 | <1 | <1 | <1 | 0 | 0 | 0 |  |  |  |  | <1 |  |  | 0 | [84 empty] | 71.1 |  |  |  | 3205 | 13 | <1 | 893 | 1051 | 15 | <1 | 0 | <1 | 3 |  | <1 | [6 empty] | N | [14 empty] | 3 | <1 | <1 | 13 | 6 | 10 | <1 | 3205 | 1051 |  |  | 21/20/17 |  |  | 3 | [14 empty] | 18764 | 6231 | 1699 | 655 |  | 182 | 6 |  | 0 | [28 empty] | 6 | 4 | 14
No Action Required | T08P-52013-2936 | 2022-01-13 | 2022-01-08 | 777E | DT023 | CAT0777ECKDP01366 | WHEEL BEARINGS FRONT LEFT |  | 6508 | 131 | 131 | HR | 6508 | Y | NA |  |  | SINOPEC | TO-4 HD TRANS FLUID | 60 |  | WESTRAC EQUIPMENT PTY. LTD. | WESTGOLD RESOURCES LIMITED |  | WESTGOLD RESOURCES LTD. |  |  | New | None | All test results appear acceptable, please continue sampling at the recommended interval. For any technical enquiries regarding this evaluation, please contact Diana Grayson on (08) 9377 9745. For any general enquiries, please contact SOS LAB WA on (08) 9377 9521. | 2022-01-14 18:13 | DAVERN, LEIGH | 2022-01-08 | <1 | 6 | <1 | <1 | <1 | 11 | <1 | <1 | 829 | <1 | <1 | <1 | 0 | 0 | 0 |  |  |  |  | <1 |  |  | 0 | [84 empty] | 316.2 |  |  |  | 3108 | 11 | <1 | 829 | 961 | 14 | <1 | 0 | 2 | <1 |  | <1 | [6 empty] | N | [14 empty] | <1 | <1 | 2 | 11 | <1 | 6 | <1 | 3108 | 961 |  |  | 22/20/15 |  |  | 4 | [14 empty] | 22024 | 5760 | 914 | 271 |  | 85 | 12 |  | 3 | [28 empty] | 7 | 6 | 14
No Action Required | T08P-52013-2935 | 2022-01-13 | 2022-01-08 | 777E | DT023 | CAT0777ECKDP01366 | DIFFERENTIAL REAR |  | 6508 | 494 | 494 | HR | 6508 | N | NA |  |  | SINOPEC | TO-4 HD TRANS FLUID | 60 |  | WESTRAC EQUIPMENT PTY. LTD. | WESTGOLD RESOURCES LIMITED |  | WESTGOLD RESOURCES LTD. |  |  | New | None | All test results appear acceptable, please continue sampling at the recommended interval. For any technical enquiries regarding this evaluation, please contact Diana Grayson on (08) 9377 9745. For any general enquiries, please contact SOS LAB WA on (08) 9377 9521. | 2022-01-14 18:13 | DAVERN, LEIGH | 2022-01-08 | <1 | 10 | <1 | <1 | <1 | 10 | <1 | <1 | 791 | <1 | <1 | <1 | 0 | 0 | 0 |  |  |  |  | <1 |  |  | 0 | [84 empty] | 314.2 |  |  |  | 2896 | 10 | <1 | 791 | 885 | 13 | <1 | 0 | 10 | <1 |  | <1 | [6 empty] | N | [14 empty] | <1 | <1 | 10 | 10 | <1 | 10 | <1 | 2896 | 885 |  |  | 22/19/14 |  |  | 7 | [14 empty] | 24147 | 4707 | 523 | 149 |  | 44 | 7 |  | 1 | [28 empty] | 7 | 6 | 14
No Action Required | T08P-52013-2933 | 2022-01-13 | 2022-01-08 | 777E | DT023 | CAT0777ECKDP01366 | FINAL DRIVE REAR RIGHT |  | 6508 | 494 | 494 | HR | 6508 | N | NA |  |  | SINOPEC | TO-4 HD TRANS FLUID | 60 |  | WESTRAC EQUIPMENT PTY. LTD. | WESTGOLD RESOURCES LIMITED |  | WESTGOLD RESOURCES LTD. |  |  | New | None | All test results appear acceptable, please continue sampling at the recommended interval. For any technical enquiries regarding this evaluation, please contact Diana Grayson on (08) 9377 9745. For any general enquiries, please contact SOS LAB WA on (08) 9377 9521. | 2022-01-14 18:13 | DAVERN, LEIGH | 2022-01-08 | <1 | 10 | <1 | <1 | <1 | 10 | <1 | <1 | 792 | <1 | <1 | <1 | 0 | 0 | 0 |  |  |  |  | <1 |  |  | 0 | [84 empty] | 309.2 |  |  |  | 2903 | 10 | <1 | 792 | 886 | 13 | <1 | 0 | 10 | <1 |  | <1 | [6 empty] | N | [14 empty] | <1 | <1 | 10 | 10 | <1 | 10 | <1 | 2903 | 886 |  |  | 22/20/16 |  |  | 8 | [14 empty] | 32856 | 8524 | 1449 | 513 |  | 158 | 16 |  | 1 | [28 empty] | 7 | 6 | 14
No Action Required | T08P-52013-2231 | 2022-01-13 | 2022-01-08 | 777E | DT023 | CAT0777ECKDP01366 | ENGINE |  | 6508 | 131 | 131 | HR | 6508 | Y | Y |  |  | SINOPEC | TULUX T700 | 15W-40 |  | WESTRAC EQUIPMENT PTY. LTD. | WESTGOLD RESOURCES LIMITED |  | WESTGOLD RESOURCES LTD. |  |  | New | None | All test results appear acceptable, please continue sampling at the recommended interval. For any technical enquiries regarding this evaluation, please contact Diana Grayson on (08) 9377 9745. For any general enquiries, please contact SOS LAB WA on (08) 9377 9521. | 2022-01-15 18:29 | DAVERN, LEIGH | 2022-01-08 | <1 | 2 | <1 | <1 | <1 | 3 | <1 | <1 | 1085 | 77 | <1 | <1 | 0 | 0 | 0 |  |  |  |  | <1 |  |  | 0 | [84 empty] | 98.5 |  |  |  | 1348 | 3 | 77 | 1085 | 1220 | 387 | <1 | 0 | 363 | <1 |  | <1 | [6 empty] | N | [9 empty] | N |  |  |  |  | <1 | <1 | 363 | 3 | <1 | 2 | <1 | 1348 | 1220 | [5 empty] | 2 | [50 empty] | 0 | 15 | 6 | 21
Monitor Component | T08P-52013-2410 | 2022-01-13 | 2022-01-08 | 777E | DT023 | CAT0777ECKDP01366 | HYDRAULIC SYSTEM |  | 6508 | 494 | 494 | HR | 6507 | N | Y |  |  | SINOPEC | TO-4 HD TRANS FLUID | 30 |  | WESTRAC EQUIPMENT PTY. LTD. | WESTGOLD RESOURCES LIMITED |  | WESTGOLD RESOURCES LTD. |  |  | New | None | The oil viscosity (V40/V100) is lower than the specification for the reported oil. This may indicate mixed oils or wrong oil grade. All other test results appear normal. For enquiries regarding this evaluation, please contact Jim Durning Ph 9377 9757 | 2022-01-19 18:12 | DAVERN, LEIGH | 2022-01-08 | 4 | 6 | <1 | <1 | <1 | 18 | 2 | <1 | 867 | 1 | <1 | <1 | 0 | 0 | 0 |  |  |  |  | <1 |  |  | 0 | [84 empty] | 62.8 |  |  |  | 2696 | 18 | 1 | 867 | 1013 | 18 | 4 | 0 | 4 | 2 |  | <1 | [6 empty] | N | [14 empty] | 2 | <1 | 4 | 18 | 2 | 6 | <1 | 2696 | 1013 |  |  | 19/17/13 |  |  | 1 | [14 empty] | 3553 | 832 | 168 | 64 |  | 18 | 1 |  | 0 | [28 empty] | 6 | 5 | 16
No Action Required | T08P-52010-0831 | 2022-01-10 | 2021-12-28 | 777E | DT023 | CAT0777ECKDP01366 | DIFFERENTIAL REAR |  | 6377 | 363 | 363 | HR |  | N | NA |  |  | SINOPEC | FINAL DRIVE | 60 |  | WESTRAC EQUIPMENT PTY. LTD. | WESTGOLD RESOURCES LIMITED |  | WESTGOLD RESOURCES LTD. |  |  | New | None | All test results appear acceptable, please continue sampling at the recommended interval. For any technical enquiries regarding this evaluation, please contact Diana Grayson on (08) 9377 9745. For any general enquiries, please contact SOS LAB WA on (08) 9377 9521. | 2022-01-11 06:04 | BROWN, GARY | 2021-12-30 | <1 | 9 | <1 | <1 | <1 | 10 | <1 | <1 | 774 | <1 | <1 | <1 | 0 | 0 | 0 |  |  |  | <1 | <1 |  |  | 0 | [84 empty] | 315.9 |  |  |  | 3104 | 10 | <1 | 774 | 955 | 15 | <1 | 0 | 9 | <1 |  | <1 | [6 empty] | N | [14 empty] | <1 | <1 | 9 | 10 | <1 | 9 | <1 | 3104 | 955 |  |  | 22/19/14 |  |  | 6 | [14 empty] | 26816 | 4791 | 443 | 115 |  | 32 | 4 |  | 1 | [28 empty] | 7 | 5 | 13
Monitor Component | T08P-52007-1003 | 2022-01-07 | 2021-12-28 | 777E | DT023 | CAT0777ECKDP01366 | STEERING SYSTEM |  | 6377 | 363 | 363 | HR |  | N | Y |  |  | SINOPEC | TO-4 HD TRANS FLUID | 30 |  | WESTRAC EQUIPMENT PTY. LTD. | WESTGOLD RESOURCES LIMITED |  | WESTGOLD RESOURCES LTD. |  |  | New | None | The results indicate possible dirt entry. Check the seals, breathers and fill point for dirt entry points. The oil viscosity (V40) is lower than the specification for the reported oil; possibly mixed oil grades or incorrect oil details reported. The ISO oil cleanliness code ranges >4, >6 and >14 micron are slightly elevated, possibly due to very fine contaminants in the oil. Suggest, inspecting filter media and/or screens for wear metal and contaminants. All other test results appear normal. Continue to sample at consistent intervals. For technical enquiries regarding this evaluation; please contact Diana Grayson on Phone (08) 93779745. | 2022-01-12 10:07 | BROWN, GARY | 2021-12-30 | 1 | 9 | <1 | <1 | <1 | 12 | 6 | <1 | 950 | <1 | <1 | <1 | 0 | 0 | 0 |  |  |  |  | <1 |  |  | 0 | [84 empty] | 71.0 |  |  |  | 3383 | 12 | <1 | 950 | 1140 | 16 | 1 | 0 | 1 | 2 |  | <1 | [6 empty] | N | [14 empty] | 2 | <1 | 1 | 12 | 6 | 9 | <1 | 3383 | 1140 |  |  | 22/20/16 |  |  | 3 | [14 empty] | 20383 | 6494 | 1130 | 392 |  | 107 | 3 |  | 0 | [28 empty] | 6 | 4 | 14
No Action Required | T08P-52007-0627 | 2022-01-07 | 2021-12-28 | 777E | DT023 | CAT0777ECKDP01366 | WHEEL BEARINGS FRONT RIGHT |  | 6377 | 363 | 363 | HR |  | Y | NA |  |  | SINOPEC | FINAL DRIVE | 60 |  | WESTRAC EQUIPMENT PTY. LTD. | WESTGOLD RESOURCES LIMITED |  | WESTGOLD RESOURCES LTD. |  |  | New | None | All test results appear acceptable, please continue sampling at the recommended interval. For any technical enquiries regarding this evaluation, please contact Diana Grayson on (08) 9377 9745. For any general enquiries, please contact SOS LAB WA on (08) 9377 9521. | 2022-01-08 06:03 | BROWN, GARY | 2021-12-30 | <1 | 15 | <1 | <1 | <1 | 11 | <1 | <1 | 854 | <1 | <1 | <1 | 0 | 0 | 0 |  |  |  |  | <1 |  |  | 0 | [84 empty] | 316.8 |  |  |  | 3142 | 11 | <1 | 854 | 982 | 15 | <1 | 0 | 7 | <1 |  | <1 | [6 empty] | N | [14 empty] | <1 | <1 | 7 | 11 | <1 | 15 | <1 | 3142 | 982 |  |  | 22/20/15 |  |  | 10 | [14 empty] | 34683 | 8942 | 932 | 224 |  | 52 | 6 |  | 1 | [28 empty] | 7 | 5 | 13
No Action Required | T08P-52007-0626 | 2022-01-07 | 2021-12-28 | 777E | DT023 | CAT0777ECKDP01366 | WHEEL BEARINGS FRONT LEFT |  | 6377 | 363 | 363 | HR |  | Y | NA |  |  | SINOPEC | FINAL DRIVE | 60 |  | WESTRAC EQUIPMENT PTY. LTD. | WESTGOLD RESOURCES LIMITED |  | WESTGOLD RESOURCES LTD. |  |  | New | None | All test results appear acceptable, please continue sampling at the recommended interval. For any technical enquiries regarding this evaluation, please contact Diana Grayson on (08) 9377 9745. For any general enquiries, please contact SOS LAB WA on (08) 9377 9521. | 2022-01-08 06:03 | BROWN, GARY | 2021-12-30 | <1 | 10 | <1 | <1 | <1 | 9 | <1 | <1 | 833 | 1 | <1 | <1 | 0 | 0 | 0 |  |  |  |  | <1 |  |  | 0 | [84 empty] | 302.0 |  |  |  | 3047 | 9 | 1 | 833 | 961 | 16 | <1 | 0 | 9 | <1 |  | <1 | [6 empty] | N | [14 empty] | <1 | <1 | 9 | 9 | <1 | 10 | <1 | 3047 | 961 |  |  | 22/20/15 |  |  | 6 | [14 empty] | 29164 | 7316 | 887 | 227 |  | 63 | 6 |  | 1 | [28 empty] | 7 | 5 | 13
No Action Required | T08P-52010-0830 | 2022-01-10 | 2021-12-28 | 777E | DT023 | CAT0777ECKDP01366 | FINAL DRIVE REAR RIGHT |  | 6377 | 363 | 363 | HR |  | N | NA |  |  | SINOPEC | FINAL DRIVE | 60 |  | WESTRAC EQUIPMENT PTY. LTD. | WESTGOLD RESOURCES LIMITED |  | WESTGOLD RESOURCES LTD. |  |  | New | None | All test results appear acceptable, please continue sampling at the recommended interval. For any technical enquiries regarding this evaluation, please contact Diana Grayson on (08) 9377 9745. For any general enquiries, please contact SOS LAB WA on (08) 9377 9521. | 2022-01-11 06:04 | BROWN, GARY | 2021-12-30 | <1 | 9 | <1 | <1 | <1 | 10 | <1 | <1 | 783 | <1 | <1 | <1 | 0 | 0 | 0 |  |  |  | <1 | <1 |  |  | 1 | [84 empty] | 318.4 |  |  |  | 3102 | 10 | <1 | 783 | 960 | 15 | <1 | 0 | 9 | <1 |  | <1 | [6 empty] | N | [14 empty] | <1 | 2 | 9 | 10 | <1 | 9 | <1 | 3102 | 960 |  |  | 22/20/15 |  |  | 6 | [14 empty] | 32646 | 8030 | 837 | 175 |  | 31 | 3 |  | 0 | [28 empty] | 7 | 5 | 13
No Action Required | T08P-52007-1037 | 2022-01-07 | 2021-12-28 | 777E | DT023 | CAT0777ECKDP01366 | TRANSMISSION POWER SHIFT |  | 6377 | 363 | 363 | HR |  | N | Y |  |  | SINOPEC | TO-4 HD TRANS FLUID | 30 |  | WESTRAC EQUIPMENT PTY. LTD. | WESTGOLD RESOURCES LIMITED |  | WESTGOLD RESOURCES LTD. |  |  | New | None | All test results appear acceptable, please continue sampling at the recommended interval. For any technical enquiries regarding this evaluation, please contact Diana Grayson on (08) 9377 9745. For any general enquiries, please contact SOS LAB WA on (08) 9377 9521. | 2022-01-08 06:03 | BROWN, GARY | 2021-12-30 | 2 | 8 | <1 | <1 | <1 | 6 | <1 | <1 | 938 | 1 | <1 | <1 | 0 | 0 | 0 |  |  |  |  | <1 |  |  | 0 | [84 empty] | 96.2 |  |  |  | 3553 | 6 | 1 | 938 | 1118 | 12 | 2 | 0 | 1 | 2 |  | <1 | [6 empty] | N | [14 empty] | 2 | <1 | 1 | 6 | <1 | 8 | <1 | 3553 | 1118 |  |  | 21/19/15 |  |  | 2 | [14 empty] | 13718 | 2864 | 554 | 192 |  | 48 | 3 |  | 1 | [28 empty] | 7 | 5 | 14
No Action Required | T08P-52007-0628 | 2022-01-07 | 2021-12-28 | 777E | DT023 | CAT0777ECKDP01366 | FINAL DRIVE REAR LEFT |  | 6377 | 363 | 363 | HR |  | N | NA |  |  | SINOPEC | FINAL DRIVE | 60 |  | WESTRAC EQUIPMENT PTY. LTD. | WESTGOLD RESOURCES LIMITED |  | WESTGOLD RESOURCES LTD. |  |  | New | None | All test results appear acceptable, please continue sampling at the recommended interval. For any technical enquiries regarding this evaluation, please contact Diana Grayson on (08) 9377 9745. For any general enquiries, please contact SOS LAB WA on (08) 9377 9521. | 2022-01-08 06:03 | BROWN, GARY | 2021-12-30 | <1 | 8 | <1 | <1 | <1 | 9 | <1 | <1 | 826 | <1 | <1 | <1 | 0 | 0 | 0 |  |  |  |  | <1 |  |  | 0 | [84 empty] | 312.7 |  |  |  | 3014 | 9 | <1 | 826 | 943 | 14 | <1 | 0 | 9 | <1 |  | <1 | [6 empty] | N | [14 empty] | <1 | <1 | 9 | 9 | <1 | 8 | <1 | 3014 | 943 |  |  | 22/20/15 |  |  | 6 | [14 empty] | 31041 | 6428 | 722 | 234 |  | 73 | 8 |  | 1 | [28 empty] | 7 | 5 | 13
No Action Required | T08P-52007-2327 | 2022-01-07 | 2021-12-28 | 777E | DT023 | CAT0777ECKDP01366 | ENGINE |  | 6377 | 153 | 153 | HR |  | Y | Y |  |  | SINOPEC | TULUX T700 | 15W-40 |  | WESTRAC EQUIPMENT PTY. LTD. | WESTGOLD RESOURCES LIMITED |  | WESTGOLD RESOURCES LTD. |  |  | New | None | All test results appear acceptable, please continue sampling at the recommended interval. For any technical enquiries regarding this evaluation, please contact Diana Grayson on (08) 9377 9745. For any general enquiries, please contact SOS LAB WA on (08) 9377 9521. | 2022-01-08 18:13 | BROWN, GARY | 2021-12-30 | <1 | 2 | <1 | <1 | <1 | 3 | 1 | <1 | 1143 | 83 | <1 | <1 | 0 | 0 | 0 |  |  |  |  | <1 |  |  | 0 | [84 empty] | 95.1 |  |  |  | 1448 | 3 | 83 | 1143 | 1289 | 416 | <1 | 0 | 307 | 2 |  | <1 | [6 empty] | N | [9 empty] | N |  |  |  |  | 2 | <1 | 307 | 3 | 1 | 2 | <1 | 1448 | 1289 | [5 empty] | 3 | [50 empty] | 3 | 14 | 5 | 22
Monitor Component | T08P-52007-1013 | 2022-01-07 | 2021-12-28 | 777E | DT023 | CAT0777ECKDP01366 | HYDRAULIC SYSTEM |  | 6377 | 363 | 363 | HR |  | N | Y |  |  | SINOPEC | TO-4 HD TRANS FLUID | 30 |  | WESTRAC EQUIPMENT PTY. LTD. | WESTGOLD RESOURCES LIMITED |  | WESTGOLD RESOURCES LTD. |  |  | New | None | The oil viscosity (V40) is lower than the specification for the reported oil; possibly incorrect oil details reported or due to factory fill oil. All the other tests are acceptable for a new machine. Continue sampling at the recommended interval. For technical enquiries regarding this evaluation, please contact Diana Grayson on Phone (08) 93779745. More samples are needed to establish a trend. | 2022-01-12 10:07 | BROWN, GARY | 2021-12-30 | 4 | 7 | <1 | <1 | <1 | 19 | 2 | <1 | 956 | 2 | <1 | <1 | 0 | 0 | 0 |  |  |  |  | <1 |  |  | 0 | [84 empty] | 60.1 |  |  |  | 2992 | 19 | 2 | 956 | 1138 | 19 | 4 | 0 | 5 | 2 |  | <1 | [6 empty] | N | [14 empty] | 2 | <1 | 5 | 19 | 2 | 7 | <1 | 2992 | 1138 |  |  | 20/17/14 |  |  | 1 | [14 empty] | 7189 | 1194 | 263 | 94 |  | 21 | 0 |  | 0 | [28 empty] | 6 | 4 | 15
No Action Required | T08P-51342-2729 | 2021-12-08 | 2021-11-29 | 777E | DT023 | CAT0777ECKDP01366 | ENGINE |  | 6224 | 210 | 210 | HR |  | Y | Y |  |  | SINOPEC | TULUX T700 CK-4 | 15W-40 |  | WESTRAC EQUIPMENT PTY. LTD. | WESTGOLD RESOURCES LIMITED |  | WESTGOLD RESOURCES LTD. |  |  | New | None | All test results for this sample are acceptable. Continue sampling at the recommended interval. For enquiries regarding this evaluation, please contact Steve de Boer. Phone (08) 9377 9575. | 2021-12-14 18:12 | DAVERN, LEIGH | 2021-12-02 | 2 | 3 | <1 | <1 | <1 | 4 | <1 | <1 | 1054 | 85 | <1 | <1 | 0 | 0 | 0 |  |  |  | <1 | <1 |  |  | 0 | [84 empty] | 93.2 |  |  |  | 1435 | 4 | 85 | 1054 | 1254 | 396 | 2 | 0 | 345 | 1 |  | <1 | [6 empty] | N | [9 empty] | N |  | <2 |  |  | 1 | 2 | 345 | 4 | <1 | 3 | <1 | 1435 | 1254 | [5 empty] | 3 | [50 empty] | 0 | 14 | 5 | 21
Monitor Component | T08P-51305-1310 | 2021-11-01 | 2021-10-24 | 777E | DT023 | CAT0777ECKDP01366 | FINAL DRIVE REAR LEFT |  | 6014 | 6014 | 6014 | HR |  | Y | NA |  |  | SINOPEC | FINAL DRIVE | 60 |  | WESTRAC EQUIPMENT PTY. LTD. | WESTGOLD RESOURCES LIMITED |  | WESTGOLD RESOURCES LTD. |  |  | New | None | The fluid hours appear incorrect. All test results appear normal. Continue to sample at consistent intervals. For all sample information update requests, please contact our SOS Lab reception on (08) 9377 9521. For enquiries regarding this evaluation, please contact Denny Philip on (08) 9377 8703. More samples are needed to establish a trend. | 2021-11-03 18:14 | BROWN, GARY | 2021-10-26 | 2 | 45 | <1 | <1 | <1 | 4 | <1 | <1 | 272 | <1 | <1 | <1 | 0 | 0 | 1 |  |  |  |  | <1 |  |  | 1 | [84 empty] | 312.5 |  |  |  | 278 | 4 | <1 | 272 | 24 | 2 | 2 | 0 | 81 | 4 |  | <1 | [6 empty] | N | [14 empty] | 4 | <1 | 81 | 4 | <1 | 45 | <1 | 278 | 24 |  |  | 22/21/15 |  |  | 23 | [14 empty] | 27379 | 11312 | 1074 | 207 |  | 61 | 10 |  | 1 | [28 empty] | 9 | 4 | 14
Monitor Component | T08P-51305-1311 | 2021-11-01 | 2021-10-24 | 777E | DT023 | CAT0777ECKDP01366 | STEERING SYSTEM |  | 6014 | 6014 | 6014 | HR |  | Y | Y |  |  | SINOPEC | TO-4 HD TRANS FLUID | 30 |  | WESTRAC EQUIPMENT PTY. LTD. | WESTGOLD RESOURCES LIMITED |  | WESTGOLD RESOURCES LTD. |  |  | New | None | The oil viscosity (V40/V100) is lower than the specification for the reported oil. Possible wrong grade reported or oils mixed. The aluminium could be from wear material or environmental contamination. The silicon may be additive/compound related or dirt/dust entry. Check the seals, breathers and fill point for dirt entry points. The iron is slightly high. Check filter media and/or screen for wear debris. For all sample information update requests, please contact our SOS Lab reception on (08) 9377 9521. For enquiries regarding this evaluation, please contact Denny Philip on (08) 9377 8703. | 2021-11-03 18:14 | BROWN, GARY | 2021-10-26 | 2 | 15 | <1 | 1 | <1 | 22 | 13 | <1 | 978 | <1 | <1 | <1 | 0 | 0 | 0 |  |  |  |  | <1 |  |  | 1 | [84 empty] | 33.2 |  |  |  | 3046 | 22 | <1 | 978 | 1121 | 16 | 2 | 0 | 1 | 3 |  | <1 | [6 empty] | N | [14 empty] | 3 | 2 | 1 | 22 | 13 | 15 | 1 | 3046 | 1121 |  |  | 21/19/15 |  |  | 6 | [14 empty] | 16897 | 2504 | 497 | 241 |  | 124 | 37 |  | 9 | [28 empty] | 5 | 4 | 15
Monitor Component | T08P-51305-1312 | 2021-11-01 | 2021-10-24 | 777E | DT023 | CAT0777ECKDP01366 | DIFFERENTIAL REAR |  | 6014 | 6014 | 6014 | HR |  | Y | NA |  |  | SINOPEC | FINAL DRIVE | 60 |  | WESTRAC EQUIPMENT PTY. LTD. | WESTGOLD RESOURCES LIMITED |  | WESTGOLD RESOURCES LTD. |  |  | New | None | The fluid hours appear incorrect. All test results appear normal. Continue to sample at consistent intervals. For all sample information update requests, please contact our SOS Lab reception on (08) 9377 9521. For enquiries regarding this evaluation, please contact Denny Philip on (08) 9377 8703. More samples are needed to establish a trend. | 2021-11-03 18:14 | BROWN, GARY | 2021-10-26 | 2 | 47 | <1 | <1 | <1 | 4 | <1 | <1 | 276 | <1 | <1 | <1 | 0 | 0 | 1 |  |  |  |  | <1 |  |  | 1 | [84 empty] | 313.8 |  |  |  | 287 | 4 | <1 | 276 | 25 | 2 | 2 | 0 | 82 | 4 |  | <1 | [6 empty] | N | [14 empty] | 4 | <1 | 82 | 4 | <1 | 47 | <1 | 287 | 25 |  |  | 22/20/15 |  |  | 27 | [14 empty] | 22772 | 9375 | 1075 | 296 |  | 133 | 47 |  | 24 | [28 empty] | 9 | 4 | 14
Monitor Component | T08P-51305-1308 | 2021-11-01 | 2021-10-24 | 777E | DT023 | CAT0777ECKDP01366 | WHEEL BEARINGS FRONT RIGHT |  | 6014 | 6014 | 6014 | HR |  | Y | NA |  |  | SINOPEC | FINAL DRIVE | 60 |  | WESTRAC EQUIPMENT PTY. LTD. | WESTGOLD RESOURCES LIMITED |  | WESTGOLD RESOURCES LTD. |  |  | New | None | The fluid hours appear incorrect. The PQ index and iron are slightly high. Check any contamination capturing devices fitted for debris. Monitor and continue to sample at consistent intervals. For all sample information update requests, please contact our SOS Lab reception on (08) 9377 9521. For enquiries regarding this evaluation, please contact Denny Philip on (08) 9377 8703. More samples are needed to establish a trend. | 2021-11-03 18:14 | BROWN, GARY | 2021-10-26 | <1 | 75 | <1 | <1 | <1 | 4 | 1 | <1 | 272 | <1 | <1 | <1 | 0 | 0 | 1 |  |  |  |  | <1 |  |  | 1 | [84 empty] | 321.3 |  |  |  | 270 | 4 | <1 | 272 | 26 | 2 | <1 | 0 | 80 | 4 |  | <1 | [6 empty] | N | [14 empty] | 4 | <1 | 80 | 4 | 1 | 75 | <1 | 270 | 26 |  |  | 22/20/15 |  |  | 65 | [14 empty] | 26446 | 9436 | 867 | 197 |  | 60 | 11 |  | 1 | [28 empty] | 8 | 4 | 14
Monitor Component | T08P-51305-1307 | 2021-11-01 | 2021-10-24 | 777E | DT023 | CAT0777ECKDP01366 | FINAL DRIVE REAR RIGHT |  | 6014 | 6014 | 6014 | HR |  | Y | NA |  |  | SINOPEC | FINAL DRIVE | 60 |  | WESTRAC EQUIPMENT PTY. LTD. | WESTGOLD RESOURCES LIMITED |  | WESTGOLD RESOURCES LTD. |  |  | New | None | The fluid hours appear incorrect. All test results appear normal. Continue to sample at consistent intervals. For all sample information update requests, please contact our SOS Lab reception on (08) 9377 9521. For enquiries regarding this evaluation, please contact Denny Philip on (08) 9377 8703. More samples are needed to establish a trend. | 2021-11-03 18:14 | BROWN, GARY | 2021-10-26 | 2 | 48 | <1 | <1 | <1 | 4 | <1 | <1 | 265 | <1 | <1 | <1 | 0 | 0 | 1 |  |  |  |  | <1 |  |  | 1 | [84 empty] | 314.7 |  |  |  | 278 | 4 | <1 | 265 | 24 | 2 | 2 | 0 | 80 | 3 |  | <1 | [6 empty] | N | [14 empty] | 3 | <1 | 80 | 4 | <1 | 48 | <1 | 278 | 24 |  |  | 22/21/15 |  |  | 27 | [14 empty] | 25954 | 10731 | 1114 | 215 |  | 63 | 13 |  | 2 | [28 empty] | 9 | 4 | 14
Monitor Component | T08P-51305-1309 | 2021-11-01 | 2021-10-24 | 777E | DT023 | CAT0777ECKDP01366 | WHEEL BEARINGS FRONT LEFT |  | 6014 | 6014 | 6014 | HR |  | Y | NA |  |  | SINOPEC | FINAL DRIVE | 60 |  | WESTRAC EQUIPMENT PTY. LTD. | WESTGOLD RESOURCES LIMITED |  | WESTGOLD RESOURCES LTD. |  |  | New | None | The fluid hours appear incorrect. The iron is slightly high. Check any contamination capturing devices fitted for debris. Monitor and continue to sample at consistent intervals. For all sample information update requests, please contact our SOS Lab reception on (08) 9377 9521. For enquiries regarding this evaluation, please contact Denny Philip on (08) 9377 8703. More samples are needed to establish a trend. | 2021-11-03 18:14 | BROWN, GARY | 2021-10-26 | <1 | 65 | <1 | <1 | <1 | 3 | <1 | <1 | 312 | 5 | <1 | <1 | 0 | 0 | 1 |  |  |  |  | <1 |  |  | 2 | [84 empty] | 294.7 |  |  |  | 326 | 3 | 5 | 312 | 92 | 23 | <1 | 0 | 101 | 4 |  | <1 | [6 empty] | N | [14 empty] | 4 | <1 | 101 | 3 | <1 | 65 | <1 | 326 | 92 |  |  | 22/20/14 |  |  | 40 | [14 empty] | 21608 | 6594 | 448 | 115 |  | 51 | 15 |  | 4 | [28 empty] | 9 | 4 | 14
Monitor Component | T08P-51305-1418 | 2021-11-01 | 2021-10-24 | 777E | DT023 | CAT0777ECKDP01366 | TRANSMISSION POWER SHIFT |  | 6014 | 6014 | 6014 | HR |  | Y | U |  |  | SINOPEC | TO-4 HD TRANS FLUID | 30 |  | WESTRAC EQUIPMENT PTY. LTD. | WESTGOLD RESOURCES LIMITED |  | WESTGOLD RESOURCES LTD. |  |  | New | None | This sample has visible dirt contamination. Check sample point and sampling procedure. All other test results appear normal. Continue to sample at consistent intervals. For all sample information update requests, please contact our SOS Lab reception on (08) 9377 9521. For enquiries regarding this evaluation, please contact Denny Philip on (08) 9377 8703. More samples are needed to establish a trend. | 2021-11-03 18:14 | BROWN, GARY | 2021-10-26 | 3 | 10 | <1 | <1 | <1 | 7 | <1 | <1 | 891 | 2 | <1 | <1 | 0 | 0 | 0 |  |  |  | <1 | <1 |  |  | 0 | [84 empty] | 81.6 |  |  |  | 3434 | 7 | 2 | 891 | 1102 | 12 | 3 | 0 | 1 | 3 |  | <1 | [6 empty] | N | [14 empty] | 3 | 1 | 1 | 7 | <1 | 10 | <1 | 3434 | 1102 |  |  |  | VISIBLE DEPOSITS |  | 4 | [51 empty] | 7 | 5 | 14
No Action Required | T08P-51305-1802 | 2021-11-01 | 2021-10-24 | 777E | DT023 | CAT0777ECKDP01366 | ENGINE |  | 6014 | 264 | 264 | HR |  | Y | Y |  |  | SINOPEC | TULUX T700 | 15W-40 |  | WESTRAC EQUIPMENT PTY. LTD. | WESTGOLD RESOURCES LIMITED |  | WESTGOLD RESOURCES LTD. |  |  | New | None | All test results for this sample appear acceptable. Continue sampling at the recommended interval. For enquiries regarding this evaluation, please contact Andrew Morgan Phone 08 9377 8655 | 2021-11-04 10:07 | BROWN, GARY | 2021-10-26 | 2 | 3 | <1 | <1 | <1 | 3 | <1 | <1 | 1103 | 82 | <1 | <1 | 0 | 0 | 0 |  |  |  |  | <1 |  |  | 0 | [84 empty] | 99.4 |  |  |  | 1403 | 3 | 82 | 1103 | 1248 | 396 | 2 | 0 | 364 | 1 |  | <1 | [6 empty] | N | [9 empty] | N |  |  |  |  | 1 | <1 | 364 | 3 | <1 | 3 | <1 | 1403 | 1248 | [5 empty] | 3 | [50 empty] | 0 | 15 | 6 | 21
Monitor Component | T08P-51305-1408 | 2021-11-01 | 2021-10-24 | 777E | DT023 | CAT0777ECKDP01366 | HYDRAULIC SYSTEM |  | 6014 | 6014 | 6014 | HR |  | Y | Y |  |  | SINOPEC | TO-4 HD TRANS FLUID | 30 |  | WESTRAC EQUIPMENT PTY. LTD. | WESTGOLD RESOURCES LIMITED |  | WESTGOLD RESOURCES LTD. |  |  | New | None | The oil viscosity (V40/V100) is lower than the specification for the reported oil. Possible wrong grade reported or oils mixed. The particle count is elevated; possibly due to fine contaminants in the oil. Suggest inspecting filter media and/or screens for wear metal and contaminants. For all sample information update requests, please contact our SOS Lab reception on (08) 9377 9521. For enquiries regarding this evaluation, please contact Denny Philip on (08) 9377 8703. More samples are needed to establish a trend. | 2021-11-03 18:14 | BROWN, GARY | 2021-10-26 | 7 | 9 | <1 | <1 | <1 | 28 | 2 | <1 | 875 | 2 | <1 | <1 | 0 | 0 | 0 |  |  |  | <1 | <1 |  |  | 0 | [84 empty] | 43.4 |  |  |  | 2446 | 28 | 2 | 875 | 1106 | 23 | 7 | 0 | 7 | 3 |  | <1 | [6 empty] | N | [14 empty] | 3 | 3 | 7 | 28 | 2 | 9 | <1 | 2446 | 1106 |  |  | 21/20/16 |  |  | 2 | [14 empty] | 17433 | 5526 | 1302 | 562 |  | 243 | 32 |  | 1 | [28 empty] | 5 | 4 | 16
No Action Required | T08P-51271-1825 | 2021-09-28 | 2021-09-16 | 777E | DT023 | CAT0777ECKDP01366 | ENGINE |  | 5750 |  | 5750 | HR |  | Y | Y |  |  | SINOPEC | TULUX T700 | 15W-40 |  | WESTRAC EQUIPMENT PTY. LTD. | WESTGOLD RESOURCES LIMITED |  | WESTGOLD RESOURCES LTD. |  |  | New | None | Fluid hours not reported. All test results appear normal. Continue to sample at consistent intervals. For enquiries regarding this evaluation, please contact Jim Durning Ph 9377 9757 | 2021-10-01 18:13 | BROWN, GARY | 2021-09-17 | 8 | 3 | <1 | <1 | <1 | 4 | <1 | <1 | 1096 | 85 | <1 | <1 | 0 | 0 | 0 |  |  |  | <1 | <1 |  |  | 1 | [84 empty] | 96.5 |  |  |  | 1400 | 4 | 85 | 1096 | 1232 | 370 | 8 | 0 | 407 | 1 |  | <1 | [6 empty] | N | [9 empty] | N |  |  |  |  | 1 | 2 | 407 | 4 | <1 | 3 | <1 | 1400 | 1232 | [5 empty] | 3 | [50 empty] | 0 | 14 | 5 | 20

## COOLANT
Health | Lab No. | Lab Date | Sampled Date | Model | Asset ID | Asset Serial Number | Component | Component Serial No. | Meter | Meter on Fluid | Calculated Meter on Fluid | Meter Units | Component Meter | Fluid Changed | Filter Changed | Makeup Fluid | Makeup Units | Fluid Brand | Fluid Type | Fluid Weight | Kidney Loop | Dealer Name | Customer Name | Jobsite | UCID | Label No. | Work Order No. | Status | Sample Activity | Interp. Text | Distribution Date | Created by | Created on | GL | FP | BP | FP (°F) | BP (°F) | ELI | RI | SCA% | Color | App | Odor | PH | CON | NO2 | NO3 | GLO | SAC | TT | Na | K | Moly | Moly-TS | MO | MoO4 | BO3 | SiO3 | Br | FL | TURB | ELI | CaC | MgC | Benzo_a | Tol_a | EHA | MBT | BT | Odor | Oil | Foam | pH | R ALK | CON | PAmt | PCol | PApp | PProp | CL | SO4 | PO4 | TH | PQI | Cap | Cu | Fe | Pb | Sn | Al | Zn | Ag-RDE | Al-RDE | Ba-RDE | B-RDE | Ca-RDE | Cr-RDE | Cu-RDE | Fe-RDE | Mg-RDE | Mo-RDE | Na-RDE | Ni-RDE | Pb-RDE | P-RDE | Si-RDE | Sn-RDE | Ti-RDE | V-RDE | Zn-RDE | Ag-RFS | Al-RFS | B-RFS | Ca-RFS | Cr-RFS | Cu-RFS | Fe-RFS | Mo-RFS | Na-RFS | Ni-RFS | Pb-RFS | P-RFS | Si-RFS | Sn-RFS | Ti-RFS | V-RFS | W-RFS | Zn-RFS
No Action Required | T08P-52007-C238 | 2022-01-07 | 2021-12-28 | 777E | DT023 | CAT0777ECKDP01366 | RADIATOR |  | 6377 | 6377 | 6377 | HR |  | N | NA |  |  | SINOPEC | COOLANT YF-2A |  |  | WESTRAC EQUIPMENT PTY. LTD. | WESTGOLD RESOURCES LIMITED |  | WESTGOLD RESOURCES LTD. |  |  | New | None | Sample card has Sinopec Red Antifreeze coolant 50/50. This has been updated to Sinopec YF-2A. Based on this, all test results appear normal. Continue to sample at consistent intervals. For technical enquiries regarding this evaluation; please contact Diana Grayson on (08) 93779745. | 2022-01-11 00:13 | BROWN, GARY | 2021-12-30 | 37 | -22 | 104 | -8 | 219 |  |  |  | pink | clear | norm | 8.7 | 3135 | 0 | 24 | <500 |  |  | 1949 | 1532 |  |  | 123 | 204 | 0 | 7 |  |  |  |  | 4 | 2 | [5 empty] | norm |  | norm | 8.7 |  | 3135 | trace | blk sol | fine |  | 34 | 15 | 8 | 5 |  |  | <1 | <1 | <1 | <1 | 3 | <1
Monitor Component | T08P-51306-C237 | 2021-11-02 | 2021-10-24 | 777E | DT023 | CAT0777ECKDP01366 | RADIATOR |  | 6014 | 6014 | 6014 | HR |  | U | NA |  |  | SINOPEC | RED ANTIFREEZE COOLANT 50/50 |  |  | WESTRAC EQUIPMENT PTY. LTD. | WESTGOLD RESOURCES LIMITED |  | WESTGOLD RESOURCES LTD. |  |  | New | None | Results indicate high pH. Results indicate slight aluminium corrosion and an ammonia odour was detected in this coolant sample. Suggest resampling in 250 hours to monitor. For technical enquiries regarding this evaluation; please contact Diana Grayson on (08) 93779745. | 2021-11-04 18:12 | BROWN, GARY | 2021-10-26 | 50 | -37 | 107 | -35 | 225 |  |  |  | pink | clear | ammonia | 10.1 | 3310 | 0 | 118 | <500 |  |  | 2614 | 366 |  |  | 203 | 339 | 4 | 14 |  |  |  |  | 0 | 0 | [5 empty] | ammonia |  | norm | 10.1 |  | 3310 | none |  |  |  | 7 | 26 | 24 | 0 |  |  | <1 | <1 | <1 | 1 | 8 | <1